## calibration
B(T) | I(A) | V(volts)
0.061 | 0.5 | 2.5
0.107 | 1.1 | 5
0.157 | 1.6 | 7.5
0.205 | 2.2 | 10
0.251 | 2.8 | 12.5
0.294 | 3.3 | 15
0.335 | 3.9 | 17.5
0.378 | 4.5 | 20
0.417 | 5 | 22.5
0.457 | 5.6 | 25
testing
0.145 | 1.3 | 6
0.224 | 2.4 | 11
0.308 | 3.5 | 16

## 22
magnet voltage (volt) | total voltage (volt) | resistance voltage (volt) | hall voltage (volt)
0 | 6.73553 | 4.90128 | -0.00211
0 | 6.06232 | 4.41116 | -0.0019
0 | 5.38879 | 3.9212 | -0.00169
0 | 4.71985 | 3.43323 | -0.00147
0 | 4.04633 | 2.94327 | -0.00126
0 | 3.37219 | 2.45392 | -0.00105
0 | 2.70416 | 1.96655 | -0.00084
0 | 2.03094 | 1.47568 | -0.00063
0 | 1.35712 | 0.98434 | -0.00042
0 | 0.68817 | 0.49728 | -0.00021
0 | 0.05341 | 0.03464 | -1e-05
5 | 6.73462 | 4.90372 | -0.0524
5 | 6.06201 | 4.40842 | -0.04715
5 | 5.38849 | 3.92181 | -0.04191
5 | 4.71954 | 3.42392 | -0.03669
5 | 4.04694 | 2.94434 | -0.03143
5 | 3.37341 | 2.44827 | -0.02618
5 | 2.70447 | 1.96503 | -0.02096
5 | 2.03125 | 1.47247 | -0.0157
5 | 1.35773 | 0.98419 | -0.01045
5 | 0.68817 | 0.49713 | -0.00523
5 | 0.05341 | 0.03387 | -0.00043
10 | 6.73553 | 4.8938 | -0.09775
10 | 6.06049 | 4.39621 | -0.08796
10 | 5.39001 | 3.92365 | -0.07817
10 | 4.71924 | 3.43918 | -0.06843
10 | 4.04541 | 2.94525 | -0.05863
10 | 3.37463 | 2.44751 | -0.04884
10 | 2.70355 | 1.96732 | -0.0391
10 | 2.03186 | 1.47293 | -0.02929
10 | 1.35834 | 0.97885 | -0.01949
10 | 0.68756 | 0.49866 | -0.00975
10 | 0.0531 | 0.03677 | -0.0008
15 | 6.73615 | 4.89578 | -0.13915
15 | 6.05988 | 4.39301 | -0.12521
15 | 5.39001 | 3.92349 | -0.11127
15 | 4.72137 | 3.43857 | -0.09742
15 | 4.04419 | 2.94189 | -0.08346
15 | 3.37158 | 2.45911 | -0.06951
15 | 2.70538 | 1.96732 | -0.05566
15 | 2.03003 | 1.46042 | -0.0417
15 | 1.35834 | 0.98694 | -0.02775
15 | 0.68909 | 0.50095 | -0.01388
15 | 0.05432 | 0.03891 | -0.00115
20 | 6.73492 | 4.88464 | -0.1782
20 | 6.06293 | 4.39789 | -0.16034
20 | 5.3891 | 3.90793 | -0.14247
20 | 4.71954 | 3.41751 | -0.12472
20 | 4.04572 | 2.94296 | -0.10686
20 | 3.37402 | 2.43774 | -0.089
20 | 2.70386 | 1.96854 | -0.07126
20 | 2.03094 | 1.46072 | -0.0534
20 | 1.35773 | 0.97534 | -0.03554
20 | 0.68848 | 0.48874 | -0.01778
20 | 0.05463 | 0.02518 | -0.00123
25 | 6.7334 | 4.86542 | -0.2154
25 | 6.06445 | 4.38248 | -0.19383
25 | 5.38757 | 3.8916 | -0.17224
25 | 4.72137 | 3.405 | -0.15078
25 | 4.04572 | 2.92068 | -0.12918
25 | 3.3725 | 2.44308 | -0.1076
25 | 2.70538 | 1.94946 | -0.08614
25 | 2.03033 | 1.47354 | -0.06453
25 | 1.35712 | 0.97931 | -0.04294
25 | 0.68817 | 0.4924 | -0.02148
25 | 0.05371 | 0.03143 | -0.00179

## 69
magnet voltage (volt) | total voltage (volt) | resistance voltage (volt) | hall voltage (volt)
0 | 6.73645 | 4.75616 | -0.00233
0 | 6.06354 | 4.27979 | -0.00209
0 | 5.3891 | 3.80554 | -0.00186
0 | 4.72046 | 3.32825 | -0.00163
0 | 4.04694 | 2.85721 | -0.00139
0 | 3.37372 | 2.38129 | -0.00116
0 | 2.70386 | 1.90826 | -0.00093
0 | 2.03094 | 1.43219 | -0.00069
0 | 1.35773 | 0.95581 | -0.00046
0 | 0.68848 | 0.48706 | -0.00023
0 | 0.05432 | 0.03601 | -2e-05
5 | 6.73645 | 4.76227 | -0.05016
5 | 6.06262 | 4.28223 | -0.04514
5 | 5.39032 | 3.80066 | -0.04012
5 | 4.72015 | 3.33527 | -0.03512
5 | 4.04602 | 2.85187 | -0.03009
5 | 3.37341 | 2.38434 | -0.02506
5 | 2.70355 | 1.90918 | -0.02007
5 | 2.03064 | 1.42715 | -0.01503
5 | 1.35742 | 0.95535 | -0.01
5 | 0.68878 | 0.4837 | -0.005
5 | 0.05432 | 0.04028 | -0.00041
10 | 6.73828 | 4.76257 | -0.09381
10 | 6.06049 | 4.28192 | -0.08441
10 | 5.39032 | 3.79913 | -0.07501
10 | 4.72015 | 3.32352 | -0.06567
10 | 4.04541 | 2.85812 | -0.05626
10 | 3.37402 | 2.38358 | -0.04686
10 | 2.70386 | 1.90674 | -0.03752
10 | 2.03125 | 1.4267 | -0.0281
10 | 1.35773 | 0.95001 | -0.0187
10 | 0.68848 | 0.47897 | -0.00935
10 | 0.05432 | 0.02914 | -0.00078
15 | 6.73706 | 4.75815 | -0.13353
15 | 6.06354 | 4.27567 | -0.12014
15 | 5.38971 | 3.79745 | -0.10678
15 | 4.72015 | 3.32367 | -0.09348
15 | 4.04694 | 2.85538 | -0.0801
15 | 3.37494 | 2.37839 | -0.06671
15 | 2.70355 | 1.91452 | -0.05342
15 | 2.02942 | 1.43051 | -0.04003
15 | 1.35651 | 0.94986 | -0.02663
15 | 0.68909 | 0.48599 | -0.01332
15 | 0.05432 | 0.02548 | -0.00112
20 | 6.73737 | 4.73572 | -0.17101
20 | 6.06049 | 4.26392 | -0.15389
20 | 5.38879 | 3.80066 | -0.13681
20 | 4.72076 | 3.33206 | -0.11981
20 | 4.04541 | 2.84286 | -0.10266
20 | 3.37372 | 2.38312 | -0.08552
20 | 2.70325 | 1.8956 | -0.06848
20 | 2.03003 | 1.427 | -0.05132
20 | 1.35834 | 0.94986 | -0.03416
20 | 0.68939 | 0.48935 | -0.01709
20 | 0.05371 | 0.02579 | -0.00118
25 | 6.73553 | 4.74625 | -0.20701
25 | 6.06201 | 4.27841 | -0.18623
25 | 5.39093 | 3.80447 | -0.16546
25 | 4.72046 | 3.33908 | -0.14482
25 | 4.04694 | 2.84531 | -0.12405
25 | 3.3728 | 2.37656 | -0.10329
25 | 2.70538 | 1.90933 | -0.08268
25 | 2.03156 | 1.43188 | -0.06193
25 | 1.35742 | 0.94559 | -0.04119
25 | 0.68878 | 0.48584 | -0.0206
25 | 0.05402 | 0.03693 | -0.00139

## 101
magnet voltage (volt) | total voltage (volt) | resistance voltage (volt) | hall voltage (volt)
0 | 6.73615 | 4.6405 | -0.00219
0 | 6.06262 | 4.17725 | -0.00197
0 | 5.38971 | 3.70926 | -0.00175
0 | 4.72076 | 3.25165 | -0.00153
0 | 4.04663 | 2.78824 | -0.00131
0 | 3.37311 | 2.32376 | -0.00109
0 | 2.70386 | 1.8634 | -0.00087
0 | 2.03125 | 1.39771 | -0.00065
0 | 1.35773 | 0.93262 | -0.00043
0 | 0.68787 | 0.46921 | -0.00021
0 | 0.05463 | 0.03372 | 0
5 | 6.73584 | 4.65652 | -0.04849
5 | 6.06262 | 4.19296 | -0.04364
5 | 5.3894 | 3.72681 | -0.03878
5 | 4.71985 | 3.26874 | -0.03396
5 | 4.04633 | 2.79678 | -0.02909
5 | 3.37372 | 2.33139 | -0.02423
5 | 2.70477 | 1.86768 | -0.0194
5 | 2.03125 | 1.40762 | -0.01453
5 | 1.35681 | 0.9343 | -0.00967
5 | 0.68817 | 0.46921 | -0.00483
5 | 0.05402 | 0.03738 | -0.00033
10 | 6.73462 | 4.65012 | -0.09058
10 | 6.06293 | 4.19037 | -0.0815
10 | 5.3894 | 3.72116 | -0.07243
10 | 4.72168 | 3.26096 | -0.06342
10 | 4.04755 | 2.79037 | -0.05434
10 | 3.37341 | 2.32132 | -0.04525
10 | 2.70477 | 1.86066 | -0.03623
10 | 2.03125 | 1.39313 | -0.02715
10 | 1.35834 | 0.94025 | -0.01806
10 | 0.68787 | 0.47363 | -0.00903
10 | 0.05402 | 0.03555 | -0.00075
15 | 6.73676 | 4.65805 | -0.1288
15 | 6.06262 | 4.17435 | -0.11587
15 | 5.39001 | 3.72406 | -0.10297
15 | 4.72076 | 3.26172 | -0.09013
15 | 4.04694 | 2.7829 | -0.07721
15 | 3.37402 | 2.33871 | -0.0643
15 | 2.70477 | 1.8573 | -0.05148
15 | 2.02972 | 1.40305 | -0.03856
15 | 1.35834 | 0.94543 | -0.02565
15 | 0.68756 | 0.47241 | -0.01282
15 | 0.05585 | 0.04257 | -0.00107
20 | 6.73462 | 4.63409 | -0.16462
20 | 6.0611 | 4.17511 | -0.14813
20 | 5.3894 | 3.71155 | -0.13162
20 | 4.72198 | 3.25546 | -0.1152
20 | 4.0451 | 2.77817 | -0.09869
20 | 3.37463 | 2.32452 | -0.08219
20 | 2.70477 | 1.8454 | -0.06578
20 | 2.02972 | 1.4003 | -0.04927
20 | 1.35742 | 0.9314 | -0.03277
20 | 0.68848 | 0.47836 | -0.01637
20 | 0.05371 | 0.0351 | -0.00135
25 | 6.73462 | 4.62189 | -0.19814
25 | 6.06232 | 4.16306 | -0.17825
25 | 5.38879 | 3.69537 | -0.15839
25 | 4.72198 | 3.23807 | -0.13866
25 | 4.04785 | 2.78137 | -0.11882
25 | 3.37372 | 2.31186 | -0.09897
25 | 2.70508 | 1.84372 | -0.07924
25 | 2.03156 | 1.39252 | -0.05936
25 | 1.35712 | 0.92621 | -0.03948
25 | 0.68787 | 0.4599 | -0.01974
25 | 0.05524 | 0.02701 | -0.00135